## Adsorption
EFFECT OF pH
UBATAC, 0.2 g/50mL
pH | Ci(mg/L) | λmax(B) | λmax(A) | Ce(mg/L) | %Removal |  | pH | UBATAC | BATAC | WATAC
1 | 10 | 0.147 | 0 | 0 | 100 |  | 1 | 100 | 100 | 100
2 | 10 | 0.147 | 0.02 | 1.360544 | 86.39456 |  | 2 | 86.39456 | 83.67347 | 80.95238
3 | 10 | 0.147 | 0.061 | 4.14966 | 58.5034 |  | 3 | 58.5034 | 53.7415 | 24.4898
4 | 10 | 0.147 | 0.092 | 6.258503 | 37.41497 |  | 4 | 37.41497 | 32.65306 | 5.442177
5 | 10 | 0.147 | 0.104 | 7.07483 | 29.2517 |  | 5 | 29.2517 | 27.89116 | 4.761905
6 | 10 | 0.147 | 0.112 | 7.619048 | 23.80952 |  | 6 | 23.80952 | 25.17007 | 0
BATAC, 0.2 g/50mL
pH | Ci(mg/L) | λmax(B) | λmax(A) | Ce(mg/L) | %Removal
1 | 10 | 0.147 | 0 | 0 | 100
2 | 10 | 0.147 | 0.024 | 1.632653 | 83.67347
3 | 10 | 0.147 | 0.068 | 4.62585 | 53.7415
4 | 10 | 0.147 | 0.099 | 6.734694 | 32.65306
5 | 10 | 0.147 | 0.106 | 7.210884 | 27.89116
6 | 10 | 0.147 | 0.11 | 7.482993 | 25.17007
WATAC, 0.2 g/50mL
pH | Ci(mg/L) | λmax(B) | λmax(A) | Ce(mg/L) | %Removal
1 | 10 | 0.147 | 0 | 0 | 100
2 | 10 | 0.147 | 0.028 | 1.904762 | 80.95238
3 | 10 | 0.147 | 0.111 | 7.55102 | 24.4898
4 | 10 | 0.147 | 0.139 | 9.455782 | 5.442177
5 | 10 | 0.147 | 0.14 | 9.52381 | 4.761905
6 | 10 | 0.147 | 0.147 | 10 | 0
EFFECT OF DOSE OF ADSORBENT
| UBATAC, 10ppm/50mL, pH 1.1 | [9 empty] | % removal efficiency |  |  |  | quantity removal (mg/g) |  |  | Difference in adsorption with dye concentration
Dose(g) | Ci(mg/L) | λmax(B) | λmax(A) | Ce(mg/L) | %Removal | Ci-Ce | m (g/L) | Qe(mg/g) |  | Dose(g/L) | UBATAC | BATAC | WATAC | Dose(g/L) | UBATAC | BATAC | WATAC | Conc. | UBATAC | BATAC | WATAC
0.02 | 10 | 0.147 | 0.088 | 5.986395 | 40.13605 | 4.013605 | 0.4 | 10.03401 |  | 0.4 | 40.13605 | 38.77551 | 54.42177 | 0.4 | 10.03401 | 9.693878 | 13.60544 | 10 | 0 | 0 | 0
0.04 | 10 | 0.147 | 0.07 | 4.761905 | 52.38095 | 5.238095 | 0.8 | 6.547619 |  | 0.8 | 52.38 | 48.29932 | 76.19048 | 0.8 | 6.547619 | 6.037415 | 9.52381 | 15 | 21.0148 | 16.27386 | 8.598051
0.06 | 10 | 0.147 | 0.059 | 4.013605 | 59.86395 | 5.986395 | 1.2 | 4.988662 |  | 1.2 | 59.86395 | 55.78231 | 94.55782 | 1.2 | 4.988662 | 4.648526 | 7.879819 | 20 | 34.1368 | 30.48362 | 13.49293
0.08 | 10 | 0.147 | 0.05 | 3.401361 | 65.98639 | 6.598639 | 1.6 | 4.12415 |  | 1.6 | 65.98639 | 65.30612 | 100 | 1.6 | 4.12415 | 4.081633 | 6.25 | 25 | 41.27477 | 37.26701 | 19.81659
0.1 | 10 | 0.147 | 0.034 | 2.312925 | 76.87075 | 7.687075 | 2 | 3.843537 |  | 2 | 76.87075 | 76.87075 | 100 | 2 | 3.843537 | 3.843537 | 5 | 30 | 48.89796 | 43.96183 | 26.25303
[18 empty] | 35 | 52.34055 | 47.20047 | 35.42421
BATAC, 10ppm/50mL, pH 1.1
Dose(g) | Ci(mg/L) | λmax(B) | λmax(A) | Ce(mg/L) | %Removal | Ci-Ce | m (g/L) | Qe(mg/g)
0.02 | 10 | 0.147 | 0.09 | 6.122449 | 38.77551 | 3.877551 | 0.4 | 9.693878
0.04 | 10 | 0.147 | 0.076 | 5.170068 | 48.29932 | 4.829932 | 0.8 | 6.037415
0.06 | 10 | 0.147 | 0.065 | 4.421769 | 55.78231 | 5.578231 | 1.2 | 4.648526
0.08 | 10 | 0.147 | 0.051 | 3.469388 | 65.30612 | 6.530612 | 1.6 | 4.081633
0.1 | 10 | 0.147 | 0.034 | 2.312925 | 76.87075 | 7.687075 | 2 | 3.843537
WATAC, 10ppm/50mL, pH 1.1
Dose(g) | Ci(mg/L) | λmax(B) | λmax(A) | Ce(mg/L) | %Removal | Ci-Ce | m (g/L) | Qe(mg/g)
0.02 | 10 | 0.147 | 0.067 | 4.557823 | 54.42177 | 5.442177 | 0.4 | 13.60544
0.04 | 10 | 0.147 | 0.035 | 2.380952 | 76.19048 | 7.619048 | 0.8 | 9.52381
0.06 | 10 | 0.147 | 0.008 | 0.5442177 | 94.55782 | 9.455782 | 1.2 | 7.879819
0.08 | 10 | 0.147 | 0 | 0 | 100 | 10 | 1.6 | 6.25
0.1 | 10 | 0.147 | 0 | 0 | 100 | 10 | 2 | 5
EFFECT OF DYE CONCENTRATION | [13 empty] | REFERENCE RR141
| UBATAC, 0.1g/50mL, pH 1 | [5 empty] | Ci(mg/L) | UBATAC | BATAC | WATAC |  |  |  | CON(PPM) | λmax(B)
Dose(g) | Ci(mg/L) | λmax(B) | λmax(A) | Ce(mg/L) | %Removal |  | 10 | 78.23129 | 71.42857 | 99.31973 |  |  |  | 5 | 0.056
| 10 | 0.147 | 0.032 | 2.176871 | 78.23129 |  | 15 | 57.21649 | 55.15464 | 90.72165 |  |  |  | 10 | 0.125
| 15 | 0.194 | 0.083 | 6.417526 | 57.21649 |  | 20 | 44.09449 | 40.94488 | 85.82677 |  |  |  | 15 | 0.17
| 20 | 0.254 | 0.142 | 11.1811 | 44.09449 |  | 25 | 36.95652 | 34.16149 | 79.50311 |  |  |  | 20 | 0.232
| 25 | 0.322 | 0.203 | 15.76087 | 36.95652 |  | 30 | 29.33333 | 27.46667 | 73.06667 |  |  |  | 25 | 0.3
| 30 | 0.375 | 0.265 | 21.2 | 29.33333 |  | 35 | 25.89074 | 24.22803 | 63.89549 |  |  |  | 30 | 0.362
| 35 | 0.421 | 0.312 | 25.93824 | 25.89074 | [8 empty] | 35 | 0.402
[14 empty] | 40 | 0.471
| BATAC, 0.1g/50mL, pH 1 | [12 empty] | 45 | 0.526
Dose(g) | Ci(mg/L) | λmax(B) | λmax(A) | Ce(mg/L) | %Removal | [8 empty] | 50 | 0.609
| 10 | 0.147 | 0.042 | 2.857143 | 71.42857
| 15 | 0.194 | 0.087 | 6.726804 | 55.15464
| 20 | 0.254 | 0.15 | 11.81102 | 40.94488
| 25 | 0.322 | 0.212 | 16.45963 | 34.16149
| 30 | 0.375 | 0.272 | 21.76 | 27.46667
| 35 | 0.421 | 0.319 | 26.52019 | 24.22803
WATAC, 0.1g/50mL, pH 1
Dose(g) | Ci(mg/L) | λmax(B) | λmax(A) | Ce(mg/L) | %Removal
| 10 | 0.147 | 0.001 | 0.06802721 | 99.31973
| 15 | 0.194 | 0.018 | 1.391753 | 90.72165
| 20 | 0.254 | 0.036 | 2.834646 | 85.82677
| 25 | 0.322 | 0.066 | 5.124224 | 79.50311
| 30 | 0.375 | 0.101 | 8.08 | 73.06667
| 35 | 0.421 | 0.152 | 12.63658 | 63.89549
EFFECT OF CONTACT TIME
UBATAC, 0.1g/50mL, 20ppm, pH 1
Time | λmax(B) | λmax(A) | % Removal |  |  |  | Time | UBATAC | BATAC | WATAC
5 | 0.254 | 0.186 | 26.77165 |  |  |  | 0 | 0 | 0 | 0
10 | 0.254 | 0.168 | 33.85827 |  |  |  | 5 | 26.77165 | 26.37795 | 29.92126
15 | 0.254 | 0.156 | 38.58268 |  |  |  | 10 | 33.85827 | 31.10236 | 50.7874
20 | 0.254 | 0.151 | 40.55118 |  |  |  | 15 | 38.58268 | 36.22047 | 70.07874
30 | 0.254 | 0.148 | 41.73228 |  |  |  | 20 | 40.55118 | 38.18898 | 79.92126
40 | 0.254 | 0.146 | 42.51969 |  |  |  | 30 | 41.73228 | 38.58268 | 82.28346
50 | 0.254 | 0.145 | 42.91339 |  |  |  | 40 | 42.51969 | 38.97638 | 83.85827
60 | 0.254 | 0.144 | 43.30709 |  |  |  | 50 | 42.91339 | 39.37008 | 85.03937
90 | 0.254 | 0.143 | 43.70079 |  |  |  | 60 | 43.30709 | 39.76378 | 85.43307
120 | 0.254 | 0.142 | 44.09449 |  |  |  | 90 | 43.70079 | 40.15748 | 85.82677
180 | 0.254 | 0.142 | 44.09449 |  |  |  | 120 | 44.09449 | 40.55118 | 85.82677
240 | 0.254 | 0.142 | 44.09449 |  |  |  | 180 | 44.09449 | 40.55118 | 85.82677
[7 empty] | 240 | 44.09449 | 40.55118 | 85.82677
BATAC, 0.1g/50mL, pH 1, 20ppm
Time | λmax(B) | λmax(A) | % Removal
5 | 0.254 | 0.187 | 26.37795
10 | 0.254 | 0.175 | 31.10236
15 | 0.254 | 0.162 | 36.22047
20 | 0.254 | 0.157 | 38.18898
30 | 0.254 | 0.156 | 38.58268
40 | 0.254 | 0.155 | 38.97638
50 | 0.254 | 0.154 | 39.37008
60 | 0.254 | 0.153 | 39.76378
90 | 0.254 | 0.152 | 40.15748
120 | 0.254 | 0.151 | 40.55118
180 | 0.254 | 0.151 | 40.55118
240 | 0.254 | 0.151 | 40.55118
WATAC, 0.1 g/50mL, pH 1, 20ppm
Time | λmax(B) | λmax(A) | % Removal
5 | 0.254 | 0.178 | 29.92126
10 | 0.254 | 0.125 | 50.7874
15 | 0.254 | 0.076 | 70.07874
20 | 0.254 | 0.051 | 79.92126
30 | 0.254 | 0.045 | 82.28346
40 | 0.254 | 0.041 | 83.85827
50 | 0.254 | 0.038 | 85.03937
60 | 0.254 | 0.037 | 85.43307
90 | 0.254 | 0.036 | 85.82677
120 | 0.254 | 0.036 | 85.82677
180 | 0.254 | 0.036 | 85.82677
240 | 0.254 | 0.036 | 85.82677
EFFECT OF TEMPERATURE | [7 empty] | % Removal efficiency | [6 empty] | quantity removal (mg/g)
| UBATAC, 0.1g/50mL, pH 1, 30PPM | [6 empty] | Temp(K) | UBATAC | BATAC | WATAC |  |  | Temp(K) | UBATAC | BATAC | WATAC
Temp(K) | Ci(mg/L) | λmax(B) | λmax(A) | Ce(mg/L) | %Removal | Qe(mg/g) |  | 303 | 29.33333 | 26.4 | 73.06667 |  |  | 303 | 4.4 | 3.96 | 10.96
303 | 30 | 0.375 | 0.265 | 21.2 | 29.33333 | 4.4 |  | 313 | 24.26667 | 22.4 | 56.8 |  |  | 313 | 3.64 | 3.36 | 8.52
313 | 30 | 0.375 | 0.284 | 22.72 | 24.26667 | 3.64 |  | 323 | 23.2 | 21.33333 | 43.73333 |  |  | 323 | 3.48 | 3.2 | 6.56
323 | 30 | 0.375 | 0.288 | 23.04 | 23.2 | 3.48 |  | 333 | 22.13333 | 20.26667 | 40.8 |  |  | 333 | 3.32 | 3.04 | 6.12
333 | 30 | 0.375 | 0.292 | 23.36 | 22.13333 | 3.32
|  |  |  | #DIV/0! | #DIV/0!
|  |  |  | #DIV/0! | #DIV/0!
BATAC, 0.1g/50mL, pH 1, 30PPM
Temp(K) | Ci(mg/L) | λmax(B) | λmax(A) | Ce(mg/L) | %Removal | Qe(mg/g)
303 | 30 | 0.375 | 0.276 | 22.08 | 26.4 | 3.96
313 | 30 | 0.375 | 0.291 | 23.28 | 22.4 | 3.36
323 | 30 | 0.375 | 0.295 | 23.6 | 21.33333 | 3.2
333 | 30 | 0.375 | 0.299 | 23.92 | 20.26667 | 3.04
|  |  |  | #DIV/0! | #DIV/0!
|  |  |  | #DIV/0! | #DIV/0!
WATAC, 0.1g/50mL, pH 1, 30PPM
Temp(K) | Ci(mg/L) | λmax(B) | λmax(A) | Ce(mg/L) | %Removal | Qe(mg/g)
303 | 30 | 0.375 | 0.101 | 8.08 | 73.06667 | 10.96
313 | 30 | 0.375 | 0.162 | 12.96 | 56.8 | 8.52
323 | 30 | 0.375 | 0.211 | 16.88 | 43.73333 | 6.56
333 | 30 | 0.375 | 0.222 | 17.76 | 40.8 | 6.12
|  |  |  | #DIV/0! | #DIV/0!
|  |  |  | #DIV/0! | #DIV/0!

## Isotherms
|  |  | UBATAC(AC1) | [7 empty] | Langmuir plots and constrants | [5 empty] | Freundlich plots and constrants |  |  |  | Tempkin constant |  |  |  | Thermodynamic study(UBATAC)
m(g) | Ci(mg/L) | λmax(B) | λmax(A) | Ce(mg/L) | %Removal | log Ce | Ci-Ce | Qe(mg/g) | log Qe | Ce/Qe | Slop=(1/Qm) | Incpt | KL(L/mg) | D for RL | RL | Qm(mg/g) | Slop=1/n | n | logK | K | beta(slop) | Incpt | log Kt | Kt | Temp(K) | Ci(mg/L) | λmax(B) | λmax(A) | Ce(mg/L) | mass (g) | Qe(mg/g) | k=Qe/Ce | 1/Temp | ln k | ∆G◦(kJ/mol) | temp | k=Qe/Ce | lnk | ∆G◦(kJ/mol)
2 | 10 | 0.147 | 0.032 | 2.176871 | 78.23129 | 0.3378326 | 7.823129 | 3.911565 | 0.5923505 | 0.5565217 | 0.218 | 0.074 | 2.945946 | 30.45946 | 0.03283052 | 4.587156 | 0.058 | 17.24138 | 0.579 | 3.79315 | 0.245 | 3.782 | 6.702881 | 5045229.1 | 303 | 30 | 0.375 | 0.265 | 21.2 | 2 | 4.4 | 0.2075472 | 0.00330033 | -1.572397 | 3.96109 | 303 | 1.796875 | 0.586049 | -1.476341
2 | 15 | 0.194 | 0.083 | 6.417526 | 57.21649 | 0.8073676 | 8.582474 | 4.291237 | 0.6325825 | 1.495495 | 0.218 | 0.074 | 2.945946 | 45.18919 | 0.02212919 | 4.587156 | 0.058 | 17.24138 | 0.579 | 3.79315 |  |  |  |  | 313 | 30 | 0.375 | 0.288 | 23.04 | 2 | 3.48 | 0.1510417 | 0.003194888 | -1.8902 | 4.918832 | 303 | 0.6686747 | -0.4024576 | 1.013848
2 | 20 | 0.254 | 0.142 | 11.1811 | 44.09449 | 1.048485 | 8.818898 | 4.409449 | 0.6443843 | 2.535714 | 0.218 | 0.074 | 2.945946 | 59.91892 | 0.01668922 | 4.587156 | 0.058 | 17.24138 | 0.579 | 3.79315 | Redlich-peterson |  |  |  | 323 | 30 | 0.375 | 0.307 | 24.56 | 2 | 2.72 | 0.1107492 | 0.003095975 | -2.200487 | 5.909237 | 303 | 0.3943662 | -0.9304754 | 2.344
2 | 25 | 0.322 | 0.203 | 15.76087 | 36.95652 | 1.19758 | 9.23913 | 4.619565 | 0.6646011 | 3.411765 | 0.218 | 0.074 | 2.945946 | 74.64865 | 0.01339609 | 4.587156 | 0.058 | 17.24138 | 0.579 | 3.79315 | beta(slop) | Incpt | Kr |  | 333 | 30 | 0.375 | 0.292 | 23.36 | 2 | 3.32 | 0.1421233 | 0.003003003 | -1.95106 | 5.401632 | 303 | 0.2931034 | -1.22723 | 3.091566
2 | 30 | 0.375 | 0.265 | 21.2 | 29.33333 | 1.326336 | 8.8 | 4.4 | 0.6434527 | 4.818182 | 0.218 | 0.074 | 2.945946 | 89.37838 | 0.01118839 | 4.587156 | 0.058 | 17.24138 | 0.579 | 3.79315 | 0.941 | -0.579 | 0.2636331 | [12 empty] | 303 | 0.2075472 | -1.572397 | 3.96109
2 | 35 | 0.421 | 0.312 | 25.93824 | 25.89074 | 1.413941 | 9.061758 | 4.530879 | 0.6561825 | 5.724771 | 0.218 | 0.074 | 2.945946 | 104.1081 | 0.0096054 | 4.587156 | 0.058 | 17.24138 | 0.579 | 3.79315 | [15 empty] | 303 | 0.1746795 | -1.744802 | 4.395405
m(g/L) | Ci(mg/L) | λmax(B) | λmax(A) | Ce(mg/L) | %Removal | Qe(mg/g) | log Qe | log Ce | ln Qe | ln Ce | Ce/Qe | log Ce/Qe | 1+(1/Ce) | ɛ 2/2.303 | ɛp2 (10p3) | slop | B | Intpt | QO | [8 empty] | 1/Temp | ln k
2 | 10 | 0.147 | 0.032 | 2.176871 | 78.23129 | 3.911565 | 0.5923505 | 0.3378326 | 1.363937 | 0.7778884 | 0.5565217 | -0.2545179 | 1.459375 | 906792.4 | 906.7924 | -7e-05 | 3.039514e-05 | 0.651 | 4.477133 | [8 empty] | 0.00330033 | -1.572397
2 | 15 | 0.194 | 0.083 | 6.417526 | 57.21649 | 4.291237 | 0.6325825 | 0.8073676 | 1.456575 | 1.859033 | 1.495495 | 0.1747851 | 1.155823 | 133082.1 | 133.0821 | -7e-05 | 3.039514e-05 | [10 empty] | 0.003194888 | -1.8902
2 | 20 | 0.254 | 0.142 | 11.1811 | 44.09449 | 4.409449 | 0.6443843 | 1.048485 | 1.48375 | 2.414225 | 2.535714 | 0.4041003 | 1.089437 | 46565.96 | 46.56596 | -7e-05 | 3.039514e-05 | [10 empty] | 0.003095975 | -2.200487
2 | 25 | 0.322 | 0.203 | 15.76087 | 36.95652 | 4.619565 | 0.6646011 | 1.19758 | 1.530301 | 2.75753 | 3.411765 | 0.5329791 | 1.063448 | 24015.5 | 24.0155 | -7e-05 | 3.039514e-05 | [10 empty] | 0.003003003 | -1.95106
2 | 30 | 0.375 | 0.265 | 21.2 | 29.33333 | 4.4 | 0.6434527 | 1.326336 | 1.481605 | 3.054001 | 4.818182 | 0.6828832 | 1.04717 | 13481.54 | 13.48154 | -7e-05 | 3.039514e-05
2 | 35 | 0.421 | 0.312 | 25.93824 | 25.89074 | 4.530879 | 0.6561825 | 1.413941 | 1.510916 | 3.255718 | 5.724771 | 0.7577581 | 1.038553 | 9081.21 | 9.08121 | -7e-05 | 3.039514e-05
Freundlich plot(UB)
log Ce | log Qe | [16 empty] | ɛp2 (10p3) | log Qe
0.3378326 | 0.5923505 | [16 empty] | 906.7924 | 0.5923505
0.8073676 | 0.6325825 | [16 empty] | 133.0821 | 0.6325825
1.048485 | 0.6443843 | [16 empty] | 46.56596 | 0.6443843
1.19758 | 0.6646011 | [16 empty] | 24.0155 | 0.6646011
1.326336 | 0.6434527 | [16 empty] | 13.48154 | 0.6434527
1.413941 | 0.6561825 | [16 empty] | 9.08121 | 0.6561825
Langmuir plots(UB)
Ce(mg/L) | Ce/Qe
2.176871 | 0.5565217
6.417526 | 1.495495
11.1811 | 2.535714
15.76087 | 3.411765
21.2 | 4.818182 | [11 empty] | Incpt | Kr
25.93824 | 5.724771 | [11 empty] | -0.579 | 0.2636331
Tempkin plot(UB)
ln Ce | Qe(mg/g)
0.7778884 | 3.911565
1.859033 | 4.291237
2.414225 | 4.409449
2.75753 | 4.619565
3.054001 | 4.4
3.255718 | 4.530879
RedlichPeterson(UB)
log Ce | log Ce/Qe
0.3378326 | -0.2545179
0.8073676 | 0.1747851
1.048485 | 0.4041003
1.19758 | 0.5329791
1.326336 | 0.6828832
1.413941 | 0.7577581
|  |  | BATAC(AC2) | [7 empty] | Langmuir plots and constrants | [5 empty] | Freundlich plots and constrants |  |  |  | Tempkin constant |  |  |  | Thermodynamic study(BATAC)
m(g) | Ci(mg/L) | λmax(B) | λmax(A) | Ce(mg/L) | %Removal | log Ce | Ci-Ce | Qe(mg/g) | log Qe | Ce/Qe | Slop=(1/Qm) | Incpt | KL(L/mg) | D for RL | RL | Qm(mg/g) | Slop=1/n | n | logK | K | beta(slop) | Incpt | log Kt | Kt | Temp(K) | Ci(mg/L) | λmax(B) | λmax(A) | Ce(mg/L) | mass (g) | Qe(mg/g) | k=Qe/Ce | 1/Temp | ln k | ∆G◦
2 | 10 | 0.147 | 0.042 | 2.857143 | 71.42857 | 0.455932 | 7.142857 | 3.571429 | 0.552842 | 0.8 | 0.233 | 0.098 | 2.377551 | 24.77551 | 0.04036244 | 4.291845 | 0.062 | 16.12903 | 0.546 | 3.515604 | 0.261 | 3.436 | 5.716349 | 520413.6 | 303 | 30 | 0.375 | 0.276 | 22.08 | 2 | 3.96 | 0.1793478 | 0.00330033 | -1.718428 | 4328.965
2 | 15 | 0.194 | 0.087 | 6.726804 | 55.15464 | 0.8278088 | 8.273196 | 4.136598 | 0.6166433 | 1.626168 | 0.233 | 0.098 | 2.377551 | 36.66327 | 0.02727526 | 4.291845 | 0.062 | 16.12903 | 0.546 | 3.515604 |  |  |  |  | 313 | 30 | 0.375 | 0.291 | 23.28 | 2 | 3.36 | 0.1443299 | 0.003194888 | -1.935654 | 5037.117
2 | 20 | 0.254 | 0.15 | 11.81102 | 40.94488 | 1.072288 | 8.188976 | 4.094488 | 0.6121996 | 2.884615 | 0.233 | 0.098 | 2.377551 | 48.55102 | 0.02059689 | 4.291845 | 0.062 | 16.12903 | 0.546 | 3.515604 | Redlich-peterson |  |  |  | 323 | 30 | 0.375 | 0.295 | 23.6 | 2 | 3.2 | 0.1355932 | 0.003095975 | -1.998096 | 5365.731
2 | 25 | 0.322 | 0.212 | 16.45963 | 34.16149 | 1.21642 | 8.540373 | 4.270186 | 0.6304468 | 3.854545 | 0.233 | 0.098 | 2.377551 | 60.43878 | 0.01654567 | 4.291845 | 0.062 | 16.12903 | 0.546 | 3.515604 | beta(slop) | Incpt | Kr |  | 333 | 30 | 0.375 | 0.299 | 23.92 | 2 | 3.04 | 0.1270903 | 0.003003003 | -2.062857 | 5711.149
2 | 30 | 0.375 | 0.272 | 21.76 | 27.46667 | 1.337659 | 8.24 | 4.12 | 0.6148972 | 5.281553 | 0.233 | 0.098 | 2.377551 | 72.32653 | 0.01382619 | 4.291845 | 0.062 | 16.12903 | 0.546 | 3.515604 | 0.932 | -0.538 | 0.2897344
2 | 35 | 0.421 | 0.319 | 26.52019 | 24.22803 | 1.423577 | 8.47981 | 4.239905 | 0.6273561 | 6.254902 | 0.233 | 0.098 | 2.377551 | 84.21429 | 0.01187447 | 4.291845 | 0.062 | 16.12903 | 0.546 | 3.515604
[26 empty] | 1/Temp | ln k
m(g/L) | Ci(mg/L) | λmax(B) | λmax(A) | Ce(mg/L) | %Removal | Qe(mg/g) | log Qe | log Ce | ln Qe | ln Ce | Ce/Qe | log Ce/Qe | 1+(1/Ce) | ɛ square | ɛp2 (10p3) | [10 empty] | 0.00330033 | -1.718428
2 | 10 | 0.147 | 0.042 | 2.857143 | 71.42857 | 3.571429 | 0.552842 | 0.455932 | 1.272966 | 1.049822 | 0.8 | -0.09691001 | 1.35 | 571545.2 | 571.5452 | [10 empty] | 0.003194888 | -1.935654
2 | 15 | 0.194 | 0.087 | 6.726804 | 55.15464 | 4.136598 | 0.6166433 | 0.8278088 | 1.419874 | 1.9061 | 1.626168 | 0.2111655 | 1.148659 | 121899.4 | 121.8994 | [10 empty] | 0.003095975 | -1.998096
2 | 20 | 0.254 | 0.15 | 11.81102 | 40.94488 | 4.094488 | 0.6121996 | 1.072288 | 1.409642 | 2.469033 | 2.884615 | 0.4600879 | 1.084667 | 41917.45 | 41.91745 | [10 empty] | 0.003003003 | -2.062857
2 | 25 | 0.322 | 0.212 | 16.45963 | 34.16149 | 4.270186 | 0.6304468 | 1.21642 | 1.451657 | 2.800911 | 3.854545 | 0.5859732 | 1.060755 | 22076.21 | 22.07621
2 | 30 | 0.375 | 0.272 | 21.76 | 27.46667 | 4.12 | 0.6148972 | 1.337659 | 1.415853 | 3.080073 | 5.281553 | 0.7227617 | 1.045956 | 12811.53 | 12.81153
2 | 35 | 0.421 | 0.319 | 26.52019 | 24.22803 | 4.239905 | 0.6273561 | 1.423577 | 1.444541 | 3.277906 | 6.254902 | 0.7962205 | 1.037707 | 8694.161 | 8.694161
Freundlich plot(B)
log Ce | log Qe
0.455932 | 0.552842 | [15 empty] | ɛp2 (10p3) | log Qe
0.8278088 | 0.6166433 | [15 empty] | 571.5452 | 0.552842
1.072288 | 0.6121996 | [15 empty] | 121.8994 | 0.6166433
1.21642 | 0.6304468 | [15 empty] | 41.91745 | 0.6121996
1.337659 | 0.6148972 | [15 empty] | 22.07621 | 0.6304468
1.423577 | 0.6273561 | [15 empty] | 12.81153 | 0.6148972
[17 empty] | 8.694161 | 0.6273561
Langmuir plots(B)
Ce(mg/L) | Ce/Qe
2.857143 | 0.8
6.726804 | 1.626168
11.81 | 2.88
16.46 | 3.85
21.76 | 5.28
26.52 | 6.25
Tempkin plot(B)
ln Ce | Qe(mg/g)
1.049822 | 3.571429
1.9061 | 4.136598
2.469033 | 4.094488
2.800911 | 4.270186
3.080073 | 4.12
3.277906 | 4.239905
RedlichPeterson(B)
log Ce | log Ce/Qe
0.455932 | -0.09691001
0.8278088 | 0.2111655
1.072288 | 0.4600879
1.21642 | 0.5859732
1.337659 | 0.7227617
1.423577 | 0.7962205
|  |  | WATAC | [7 empty] | Langmuir plots and constrants | [5 empty] | Freundlich plots and constrants |  |  |  | Tempkin constant |  |  |  | Thermodynamic study(WATAC)
m(g) | Ci(mg/L) | λmax(B) | λmax(A) | Ce(mg/L) | %Removal | log Ce | Ci-Ce | Qe(mg/g) | log Qe | Ce/Qe | Slop=(1/Qm) | Incpt | KL(L/mg) | D for RL | RL | Qm(mg/g) | Slop=1/n | n | logK | K | beta(slop) | Incpt | log Kt | Kt | Temp(K) | Ci(mg/L) | λmax(B) | λmax(A) | Ce(mg/L) | mass (g) | Qe(mg/g) | k=Qe/Ce | 1/Temp | ln k | ∆G◦(kJ/mol)
2 | 10 | 0.147 | 0.001 | 0.06802721 | 99.31973 | -1.167317 | 9.931973 | 4.965986 | 0.6960055 | 0.01369863 | 0.085 | 0.059 | 1.440678 | 15.40678 | 0.06490649 | 11.76471 | 0.163 | 6.134969 | 0.866 | 7.345139 | 1.242 | 7.714 | 2.696895 | 497.6172 | 303 | 30 | 0.375 | 0.101 | 8.08 | 2 | 10.96 | 1.356436 | 0.00330033 | 0.3048604 | -0.7679867
2 | 15 | 0.194 | 0.018 | 1.391753 | 90.72165 | 0.143562 | 13.60825 | 6.804124 | 0.8327722 | 0.2045455 | 0.085 | 0.059 | 1.440678 | 22.61017 | 0.04422789 | 11.76471 | 0.163 | 6.134969 | 0.866 | 7.345139 |  |  |  |  | 313 | 30 | 0.375 | 0.162 | 12.96 | 2 | 8.52 | 0.6574074 | 0.003194888 | -0.4194514 | 1.091531
2 | 20 | 0.254 | 0.036 | 2.834646 | 85.82677 | 0.4524988 | 17.16535 | 8.582677 | 0.9336228 | 0.3302752 | 0.085 | 0.059 | 1.440678 | 29.81356 | 0.03354179 | 11.76471 | 0.163 | 6.134969 | 0.866 | 7.345139 | Redlich-peterson |  |  |  | 323 | 30 | 0.375 | 0.211 | 16.88 | 2 | 6.56 | 0.3886256 | 0.003095975 | -0.9451389 | 2.538097
2 | 25 | 0.322 | 0.066 | 5.124224 | 79.50311 | 0.7096281 | 19.87578 | 9.937888 | 0.9972941 | 0.515625 | 0.085 | 0.059 | 1.440678 | 37.01695 | 0.02701465 | 11.76471 | 0.163 | 6.134969 | 0.866 | 7.345139 | beta(slop) | Incpt | Kr |  | 333 | 30 | 0.375 | 0.222 | 17.76 | 2 | 6.12 | 0.3445946 | 0.003003003 | -1.065387 | 2.949589
2 | 30 | 0.375 | 0.101 | 8.08 | 73.06667 | 0.9074114 | 21.92 | 10.96 | 1.039811 | 0.7372263 | 0.085 | 0.059 | 1.440678 | 44.22034 | 0.02261403 | 11.76471 | 0.163 | 6.134969 | 0.866 | 7.345139 | 0.836 | -0.866 | 0.1361445
2 | 35 | 0.421 | 0.152 | 12.63658 | 63.89549 | 1.10163 | 22.36342 | 11.18171 | 1.048508 | 1.130112 | 0.085 | 0.059 | 1.440678 | 51.42373 | 0.01944628 | 11.76471 | 0.163 | 6.134969 | 0.866 | 7.345139
m(g/L) | Ci(mg/L) | λmax(B) | λmax(A) | Ce(mg/L) | %Removal | Qe(mg/g) | log Qe | log Ce | ln Qe | ln Ce | Ce/Qe | log Ce/Qe | 1+(1/Ce) | ɛ square | [11 empty] | 1/Temp | ln k
2 | 10 | 0.147 | 0.001 | 0.06802721 | 99.31973 | 4.965986 | 0.6960055 | -1.167317 | 1.602612 | -2.687847 | 0.01369863 | -1.863323 | 15.7 | 48120059.3 | [11 empty] | 0.00330033 | 0.3048604
2 | 15 | 0.194 | 0.018 | 1.391753 | 90.72165 | 6.804124 | 0.8327722 | 0.143562 | 1.917529 | 0.3305638 | 0.2045455 | -0.6892102 | 1.718519 | 1860553.7 | [11 empty] | 0.003194888 | -0.4194514
2 | 20 | 0.254 | 0.036 | 2.834646 | 85.82677 | 8.582677 | 0.9336228 | 0.4524988 | 2.149746 | 1.041917 | 0.3302752 | -0.481124 | 1.352778 | 579401.4 | [11 empty] | 0.003095975 | -0.9451389
2 | 25 | 0.322 | 0.066 | 5.124224 | 79.50311 | 9.937888 | 0.9972941 | 0.7096281 | 2.296355 | 1.633979 | 0.515625 | -0.287666 | 1.195152 | 201686.2 | [11 empty] | 0.003003003 | -1.065387
2 | 30 | 0.375 | 0.101 | 8.08 | 73.06667 | 10.96 | 1.039811 | 0.9074114 | 2.394252 | 2.089392 | 0.7372263 | -0.1323992 | 1.123762 | 86400.33
2 | 35 | 0.421 | 0.152 | 12.63658 | 63.89549 | 11.18171 | 1.048508 | 1.10163 | 2.414279 | 2.536596 | 1.130112 | 0.0531213 | 1.079135 | 36809.54
Freundlich plot(W)
log Ce | log Qe
-1.167317 | 0.6960055
0.143562 | 0.8327722
0.4524988 | 0.9336228
0.7096281 | 0.9972941
0.9074114 | 1.039811
1.10163 | 1.048508
Langmuir plots(W)
Ce(mg/L) | Ce/Qe
0.06802721 | 0.01369863
1.391753 | 0.2045455
2.834646 | 0.3302752
5.124224 | 0.515625
8.08 | 0.7372263
12.63658 | 1.130112
Tempkin plot(W)
ln Ce | Qe(mg/g)
-2.687847 | 4.965986
0.3305638 | 6.804124
1.041917 | 8.582677
1.633979 | 9.937888
2.089392 | 10.96
2.536596 | 11.18171
RedlichPeterson(W)
log Ce | log Ce/Qe
-1.167317 | -1.863323
0.143562 | -0.6892102
0.4524988 | -0.481124
0.7096281 | -0.287666
0.9074114 | -0.1323992
1.10163 | 0.0531213
[16 empty] | 1/Temp | lnQem/Ce
[16 empty] | 0.00330033 | -1.66422
[16 empty] | 0.003194888 | -1.831262
[16 empty] | 0.003095975 | -1.905227
[16 empty] | 0.003003003 | -2.014059
Thermodynamic study(UBATAC)
Temp(K) | 1/Temp | Ci(mg/L) | λmax(B) | λmax(A) | Ce(mg/L) | mass (g) | Qe | Qem/Ce | lnQem/Ce | ∆G◦
303 | 0.00330033 | 30 | 0.375 | 0.272 | 21.76 | 2 | 4.12 | 0.3786765 | -0.9710731 | 2.446271
313 | 0.003194888 | 30 | 0.375 | 0.284 | 22.72 | 2 | 3.64 | 0.3204225 | -1.138115 | 2.961695
323 | 0.003095975 | 30 | 0.375 | 0.289 | 23.12 | 2 | 3.44 | 0.2975779 | -1.212079 | 3.254945
333 | 0.003003003 | 30 | 0.375 | 0.296 | 23.68 | 2 | 3.16 | 0.2668919 | -1.320912 | 3.657026
[16 empty] | 1/Temp | lnQem/Ce
[16 empty] | 0.00330033 | -1.718428
[16 empty] | 0.003194888 | -1.935654
[16 empty] | 0.003095975 | -1.998096
[16 empty] | 0.003003003 | -2.062857
Thermodynamic study(BATAC)
Temp(K) | 1/Temp | Ci(mg/L) | λmax(B) | λmax(A) | Ce(mg/L) | mass (g) | Qe | Qem/Ce | lnQem/Ce | ∆G◦
303 | 0.00330033 | 30 | 0.375 | 0.276 | 22.08 | 2 | 3.96 | 0.3586957 | -1.025281 | 2.582828
313 | 0.003194888 | 30 | 0.375 | 0.291 | 23.28 | 2 | 3.36 | 0.2886598 | -1.242506 | 3.233352
323 | 0.003095975 | 30 | 0.375 | 0.295 | 23.6 | 2 | 3.2 | 0.2711864 | -1.304949 | 3.504338
333 | 0.003003003 | 30 | 0.375 | 0.299 | 23.92 | 2 | 3.04 | 0.2541806 | -1.36971 | 3.792128
Temp(K) | 1/Temp | Ci(mg/L) | λmax(B) | λmax(A) | Ce(mg/L) | mass (g) | Qe | Qem/Ce | lnQem/Ce | ∆G◦
303 | 0.00330033 | 30 | 0.375 | 0.276 | 22.08 | 2 | 3.96 | 0.3586957 | -1.025281 | 2.582828
313 | 0.003194888 | 30 | 0.375 | 0.291 | 23.28 | 2 | 3.36 | 0.2886598 | -1.242506 | 3.233352 | [5 empty] | 1/Temp | lnQem/Ce
323 | 0.003095975 | 30 | 0.375 | 0.295 | 23.6 | 2 | 3.2 | 0.2711864 | -1.304949 | 3.504338 | [5 empty] | 0.00330033 | 0.3048604
333 | 0.003003003 | 30 | 0.375 | 0.299 | 23.92 | 2 | 3.04 | 0.2541806 | -1.36971 | 3.792128 | [5 empty] | 0.003194888 | 0.1335314
[16 empty] | 0.003095975 | -0.2628361
[16 empty] | 0.003003003 | -0.6573581
Thermodynamic study(WATAC)
Temp(K) | 1/Temp | Ci(mg/L) | λmax(B) | λmax(A) | Ce(mg/L) | mass (g) | Qe | Qem/Ce | lnQem/Ce | ∆G◦
303 | 0.00330033 | 30 | 0.375 | 0.101 | 8.08 | 2 | 10.96 | 2.712871 | 0.9980076 | -2.514123
313 | 0.003194888 | 30 | 0.375 | 0.175 | 14 | 2 | 8 | 1.142857 | 0.1335314 | -0.3474863
323 | 0.003095975 | 30 | 0.375 | 0.212 | 16.96 | 2 | 6.52 | 0.7688679 | -0.2628361 | 0.7058258
333 | 0.003003003 | 30 | 0.375 | 0.247 | 19.76 | 2 | 5.12 | 0.5182186 | -0.6573581 | 1.819937
1/Temp
|  |  | 0.00330033 | -1.66422 | -1.718428 | 0.3048604
|  |  | 0.003194888 | -1.831262 | -1.935654 | 0.1335314
|  |  | 0.003095975 | -1.905227 | -1.998096 | -0.2628361
|  |  | 0.003003003 | -2.014059 | -2.062857 | -0.6573581

## Tables
Kinetic parameters for the adsorption of RR141 |  |  |  | Isotherm parameters for the adsorption of RR141 at 30oC
at 30oC
Dye | Lagergren's first order model |  |  | Dye | langmuir isotherm | [5 empty] | The value of RL
| qe(mg/g) | K1 | R2 |  | qm(mg/g) | Kl(l/mg) | R2 |  |  |  | AC1 | AC2 | AC3
AC1 |  |  |  | AC1 | 4.59 | 2.95 | 0.998 |  |  | 10 | 0.1 | 0.04036244 | 0.04833837
AC2 |  |  |  | AC2 | 4.29 | 2.98 | 0.998 |  |  | 15 | 0.06666667 | 0.02727526 | 0.03275333
AC3 |  |  |  | AC3 | 15.87 | 1.97 | 0.947 |  |  | 20 | 0.05 | 0.02059689 | 0.0247678
[10 empty] | 25 | 0.04 | 0.01654567 | 0.01991288
[10 empty] | 30 | 0.03333333 | 0.01382619 | 0.01664932
Dye | Pseudo second order model |  |  | Dye | Freundlich isotherm |  |  |  |  | 35 | 0.02857143 | 0.01187447 | 0.01430487
| qe | K2 | R2 |  | 1/n | Kf (mg/g) | R2
AC1 |  |  |  | AC1 | 0.058 | 3.79315 | 0.831
AC2 |  |  |  | AC2 | 0.062 | 3.52 | 0.727
AC3 |  |  |  | AC3 | 0.16 | 10.62 | 0.844 | AC1 | step 1 | 2 | 3 | AC2 | 1 | 2 | 3 | AC3
K
Dye | Elovich model |  |  | Dye | Redlich-Peterson Isotherm |  |  | C
| a | b | R2 |  | b | K | R2 | R2
AC1 |  |  |  | AC1 | 0.941 | 0.2636 | 0.999
AC2 |  |  |  | AC2 | 0.932 | 0.29 | 0.998
AC3 |  |  |  | AC3 | 0.839 | 0.094 | 0.993
Dye | Intra particle diffusion model |  |  | Dye | Tempkin Isotherm
| k | C | R2 |  | B | Kt(mg/L) | R2
AC1 |  |  |  | AC1 | 0.245 | 5045229 | 0.825
AC2 |  |  |  | AC2 | 0.261 | 520413 | 0.728
AC3 |  |  |  | AC3 | 1.67 | 720.2891 | 0.764

## Figures
INITIAL DYE CONCENTRATION
Ci(mg/L) | AC1 | AC2 | AC3
10 | 78.23129 | 71.42857 | 100
15 | 57.21649 | 55.15464 | 99.48454 |  |  | Difference in adsorption with dye concentration
20 | 44.09449 | 40.94488 | 94.09449 |  |  | Conc. | AC1 | AC2 | AC3
25 | 36.95652 | 34.16149 | 90.37267 |  |  | 10 | 0 | 0 | 0
30 | 29.33333 | 27.46667 | 89.06667 |  |  | 15 | 21.0148 | 16.27386 | 8.598051
35 | 25.89074 | 24.22803 | 87.64846 |  |  | 20 | 34.1368 | 30.48362 | 13.49293
[6 empty] | 25 | 41.27477 | 37.26701 | 19.81659
[6 empty] | 30 | 48.89796 | 43.96183 | 26.25303
[6 empty] | 35 | 52.34055 | 47.20047 | 35.42421
EFFECT OF DOSE (Removal effieiency)
Dose(g/L) | AC1 | AC2 | AC3
0.4 | 40.13605 | 38.77551 | 54.42177
0.8 | 52.38 | 48.29932 | 76.19048 |  |  | EFFECT OF DOSE (Removal effieiency) |  |  |  | (Quantity Removal in mg/g)
1.2 | 59.86395 | 55.78231 | 94.55782 |  |  | Dose(g/L) | AC1 | AC2 | AC3 | AC1 | AC2 | AC3
1.6 | 65.98639 | 65.30612 | 100 |  |  | 0.4 | 40.13605 | 38.77551 | 54.42177 | 10.03401 | 9.693878 | 13.60544
2 | 76.87075 | 76.87075 | 100 |  |  | 0.8 | 52.38 | 48.29932 | 76.19048 | 6.547619 | 6.037415 | 9.52381
[6 empty] | 1.2 | 59.86395 | 55.78231 | 94.55782 | 4.988662 | 4.648526 | 7.879819
EFFECT OF DOSE (Quantity Removal in mg/g) | [5 empty] | 1.6 | 65.98639 | 65.30612 | 100 | 4.12415 | 4.081633 | 6.25
Dose(g/L) | AC1 | AC2 | AC3 |  |  | 2 | 76.87075 | 76.87075 | 100 | 3.843537 | 3.843537 | 5
0.4 | 10.03401 | 9.693878 | 13.60544
0.8 | 6.547619 | 6.037415 | 9.52381
1.2 | 4.988662 | 4.648526 | 7.879819
1.6 | 4.12415 | 4.081633 | 6.25
2 | 3.843537 | 3.843537 | 5
TIME DEPENDENT
% Removal
Time | AC1 | AC2 | AC3
0 | 0 | 0 | 0
5 | 26.77165 | 26.37795 | 29.92126
10 | 33.85827 | 31.10236 | 50.7874
15 | 38.58268 | 36.22047 | 70.07874
20 | 40.55118 | 38.18898 | 79.92126
30 | 41.73228 | 38.58268 | 82.28346
40 | 42.51969 | 38.97638 | 83.85827
50 | 42.91339 | 39.37008 | 85.03937
60 | 43.30709 | 39.76378 | 85.43307
90 | 43.70079 | 40.15748 | 85.82677
120 | 44.09449 | 40.55118 | 85.82677
180 | 44.09449 | 40.55118 | 85.82677
240 | 44.09449 | 40.55118 | 85.82677
pH study
pH | AC1 | AC2 | AC3
1 | 100 | 100 | 100
2 | 86.39456 | 83.67347 | 80.95238
3 | 58.5034 | 53.7415 | 24.4898
4 | 37.41497 | 32.65306 | 5.442177
5 | 29.2517 | 27.89116 | 4.761905
6 | 23.80952 | 25.17007 | 0
KINETIC STUDY |  |  | log(Qe-Qt)
Lagergon first order plots
k1 | log(Qe-Qt) values
Time | AC1 | AC2 | AC3
5 | 0.2385064 | 0.1514326 | 0.446372
10 | 0.009949168 | -0.02467677 | 0.2434424
15 | -0.2590595 | -0.3635595 | -0.1039905
20 | -0.4511417 | -0.6268997 | -0.5302707
30 | -0.6275084 | -0.7061244 | -0.752452
40 | -0.8040132 | -0.8030996 | -1.00839
50 | -0.9293659 | -0.928147 | -1.408585
60 | -1.106286 | -1.104456 | -1.713399
90 | -1.409813
120
180
240
Pseudo second order plots
k2 | t/Qt values
Time | AC1 | AC2 | AC3
5 | 1.867647 | 1.895522 | 0.769697
10 | 2.953488 | 3.21519 | 1.326371
15 | 3.887755 | 4.141304 | 1.763889
20 | 4.932039 | 5.237113 | 2.223195
30 | 7.188679 | 7.77551 | 3.291577
40 | 9.407407 | 10.26263 | 4.351178
50 | 11.65138 | 12.7 | 5.404255
60 | 13.85455 | 15.08911 | 6.471338
90 | 20.59459 | 22.41176 | 9.686441
120 | 27.21429 | 29.59223 | 12.91525
180 | 40.82143 | 44.38835 | 19.37288
240 | 54.42857 | 59.18447 | 25.83051
Elovich plot
Qt(mg/g) values
ln t | AC1 | AC2 | AC3
1.609438 | 2.677165 | 2.637795 | 6.496063
2.302585 | 3.385827 | 3.110236 | 7.53937
2.70805 | 3.858268 | 3.622047 | 8.503937
2.995732 | 4.055118 | 3.818898 | 8.996063
3.401197 | 4.173228 | 3.858268 | 9.114173
3.688879 | 4.251969 | 3.897638 | 9.192913
3.912023 | 4.291339 | 3.937008 | 9.251969
4.094345 | 4.330709 | 3.976378 | 9.271654
4.49981 | 4.370079 | 4.015748 | 9.291339
4.787492 | 4.409449 | 4.055118 | 9.291339
5.192957 | 4.409449 | 4.055118 | 9.291339
5.480639 | 4.409449 | 4.055118 | 9.291339
Intraparticle diffusion model
Qt(mg/g) values
time 1/2 | AC1 | AC2 | AC3
2.236068 | 2.677165 | 2.637795 | 6.496063
3.162278 | 3.385827 | 3.110236 | 7.53937
3.872983 | 3.858268 | 3.622047 | 8.503937
4.472136 | 4.055118 | 3.818898 | 8.996063
5.477226 | 4.173228 | 3.858268 | 9.114173
6.324555 | 4.251969 | 3.897638 | 9.192913
7.071068 | 4.291339 | 3.937008 | 9.251969
7.745967 | 4.330709 | 3.976378 | 9.271654
9.486833 | 4.370079 | 4.015748 | 9.291339
10.95445 | 4.409449 | 4.055118 | 9.291339
13.41641 | 4.409449 | 4.055118 | 9.291339
15.49193 | 4.409449 | 4.055118 | 9.291339
ISOTHERM MODELS (GY & RG)
Freundlich plot
AC1 |  | AC2 |  | AC3
log Ce | log Qe | log Ce | log Qe | log Ce | log Qe
0.3378326 | 0.5923505 | 0.455932 | 0.552842
0.8073676 | 0.6325825 | 0.8278088 | 0.6166433 | -1.11171 | 0.8728168
1.048485 | 0.6443843 | 1.072288 | 0.6121996 | 0.07228754 | 0.9735642
1.19758 | 0.6646011 | 1.21642 | 0.6304468 | 0.3814458 | 1.052947
1.326336 | 0.6434527 | 1.337659 | 0.6148972 | 0.5158738 | 1.125806
1.413941 | 0.6561825 | 1.423577 | 0.6273561 | 0.6357893 | 1.185782
Langmuir plots
AC1 |  | AC2 |  | AC3
Ce(mg/L) | Ce/Qe | Ce(mg/L) | Ce/Qe | Ce(mg/L) | Ce/Qe
2.176871 | 0.5565217 | 2.857143 | 0.8
6.417526 | 1.495495 | 6.726804 | 1.626168 | 0.07731959 | 0.01036269
11.1811 | 2.535714 | 11.81 | 2.88 | 1.181102 | 0.125523
15.76087 | 3.411765 | 16.46 | 3.85 | 2.406832 | 0.2130584
21.2 | 4.818182 | 21.76 | 5.28 | 3.28 | 0.245509
25.93824 | 5.724771 | 26.52 | 6.25 | 4.32304 | 0.2818428
Tempkin plot
AC1 |  | AC2 |  | AC3
ln Ce | Qe(mg/g) | ln Ce | Qe(mg/g) | ln Ce | Qe(mg/g)
0.7778884 | 3.911565 | 1.049822 | 3.571429
1.859033 | 4.291237 | 1.9061 | 4.136598 | -2.559808 | 7.46134
2.414225 | 4.409449 | 2.469033 | 4.094488 | 0.1664482 | 9.409449
2.75753 | 4.619565 | 2.800911 | 4.270186 | 0.8783115 | 11.29658
3.054001 | 4.4 | 3.080073 | 4.12 | 1.187843 | 13.36
3.255718 | 4.530879 | 3.277906 | 4.239905 | 1.463959 | 15.33848
Redlich Peterson
AC1 |  | AC2 |  | AC3
log Ce | log Ce/Qe | log Ce | log Ce/Qe | log Ce | log Ce/Qe
0.3378326 | -0.2545179 | 0.455932 | -0.09691001
0.8073676 | 0.1747851 | 0.8278088 | 0.2111655 | -1.11171 | -1.984527
1.048485 | 0.4041003 | 1.072288 | 0.4600879 | 0.07228754 | -0.9012766
1.19758 | 0.5329791 | 1.21642 | 0.5859732 | 0.3814458 | -0.6715013
1.326336 | 0.6828832 | 1.337659 | 0.7227617 | 0.5158738 | -0.6099326
1.413941 | 0.7577581 | 1.423577 | 0.7962205 | 0.6357893 | -0.549993
lnK
1/Temp | AC1 | AC2 | AC3
0.00330033 | -1.66422 | -1.718428 | 0.3048604
0.003194888 | -1.831262 | -1.935654 | 0.1335314
0.003095975 | -1.905227 | -1.998096 | -0.2628361
0.003003003 | -2.014059 | -2.062857 | -0.6573581
quantity removal (mg/g)
Temp(K) | AC1 | AC2 | AC3
303 | 4.4 | 3.96 | 10.96
313 | 3.64 | 3.36 | 8.52
323 | 3.48 | 3.2 | 6.56
333 | 3.32 | 3.04 | 6.12

## Calculation
KINETIC MODELS
| Legargren first order kinetic model |  |  |  |  | Pseudo second order kinetic model |  |  |  |  | Elovich kinietic model | [5 empty] | Intra particle diffusion model
AC1 | Slop | k1 | Intercpt | Qe | R2 | slop | Qe | Intercpt | k2 | R2 | slop | beta | Intercpt | ln alpha | alpha | R2 | slop(kid) | Intercpt(Ci) | R2
| 0.018 | 0.041454 | 0.065 | 1.161449 | 0.915 | 0.223 | 4.484305 | 0.518 | 0.09600193 | 0.999 | 0.387 | 2.583979 | 2.609 | 5.792271 | 327.4148 | 0.754 | 0.039 | 3.992 | 0.916
| Legargren first order kinetic model |  |  |  |  | Pseudo second order kinetic model |  |  |  |  | Elovich kinietic model | [5 empty] | Intra particle diffusion model
AC2 | Slop | k1 | Intercpt | Qe | R2 | slop | Qe | Intercpt | k2 | R2 | slop | beta | Intercpt | ln alpha | alpha | R2 | slop(kid) | Intercpt(Ci) | R2
| 0.017 | 0.039151 | -0.04 | 0.9120108 | 0.88 | 0.244 | 4.098361 | 0.442 | 0.1346968 | 0.999 | 0.322 | 3.10559 | 2.553 | 6.795368 | 892.6044 | 0.744 | 0.035 | 3.679 | 0.964
| Legargren first order kinetic model |  |  |  |  | Pseudo second order kinetic model |  |  |  |  | Elovich kinietic model | [5 empty] | Intra particle diffusion model
AC3 | Slop | k1 | Intercpt | Qe | R2 | slop | Qe | Intercpt | k2 | R2 | slop | beta | Intercpt | ln alpha | alpha | R2 | slop(kid) | Intercpt(Ci) | R2
| 0.038 | 0.087514 | 0.497 | 3.140509 | 0.97 | 0.106 | 9.433962 | 0.127 | 0.08847244 | 0.999 | 0.617 | 1.620746 | 6.495 | 10.04386 | 22972.35 | 0.673 | 0.085 | 8.631 | 0.967
ISOTHERM MODELS
TEMPERATURE STUDY
| Freundlich isotherm model |  |  |  |  | Langmuir isotherm model |  |  |  |  | Tempkin isotherm model |  |  |  | Redlich - peterson model
AC1 | Slop=1/n | n | Intercpt | K | R2 | Slop(1/Qm) | Qm(mg/g) | Incpt | KL(L/mg) | R2 | slop(beta) | Intercpt | Kt | R2 | slop(beta) | Intercpt | Kr | R2 |  | AC1 | slop | ∆H◦(J/mol) | Intercept | ∆S◦ | T | 303 | 313 | 323 | 333
| 0.058 | 17.24138 | 0.579 | 3.79315 | 0.831 | 0.218 | 4.587156 | 0.074 | 2.945946 | 0.998 | 0.245 | 3.782 | 5045229.1 | 0.825 | 0.941 | -0.579 | 0.2636331 | 0.999 |  |  | 1136 | -9444.704 | -5.432 | -45.161648 | ∆G◦ | 4.239386 | 4.691006 | 5.142626 | 5.594246
| Freundlich isotherm model |  |  |  |  | Langmuir isotherm model |  |  |  |  | Tempkin isotherm model |  |  |  | Redlich - peterson model
AC2 | Slop=1/n | n | Intercpt | K | R2 | Slop(1/Qm) | Qm(mg/g) | Incpt | KL(L/mg) | R2 | slop(beta) | Intercpt | Kt | R2 | slop(beta) | Intercpt | Kr | R2 |  | AC2 | slop | ∆H◦(J/mol) | Intercept | ∆S◦ | T | 303 | 313 | 323 | 333
| 0.067 | 14.92537 | 0.538 | 3.451437 | 0.727 | 0.233 | 4.291845 | 0.098 | 2.377551 | 0.998 | 0.261 | 3.436 | 520413.6 | 0.728 | 0.932 | -0.538 | 0.2897344 | 0.998 |  |  | 1114 | -9261.796 | -5.438 | -45.211532 | ∆G◦ | 4.437436 | 4.889556 | 5.341676 | 5.793796
| Freundlich isotherm model |  |  |  |  | Langmuir isotherm model |  |  |  |  | Tempkin isotherm model |  |  |  | Redlich - peterson model |  |  |  |  | AC3 | slop | ∆H◦(J/mol) | Intercept | ∆S◦ | T | 303 | 313 | 323 | 333
AC3 | Slop=1/n | n | Intercpt | K | R2 | Slop(1/Qm) | Qm(mg/g) | Incpt | KL(L/mg) | R2 | slop(beta) | Intercpt | Kt | R2 | slop(beta) | Intercpt | Kr | R2 |  |  | 3296 | -27402.944 | -10.49 | -87.21386 | ∆G◦ | -0.977158 | -0.105018 | 0.767122 | 1.639262
| 0.16 | 6.25 | 1.026 | 10.61696 | 0.844 | 0.063 | 15.87302 | 0.032 | 1.96875 | 0.947 | 1.67 | 10.99 | 720.2891 | 0.764 | 0.839 | -1.026 | 0.09418896 | 0.993

## kinetics
AC1 | UBATAC, 0.1g/50mL, 20ppm, pH 1 | [6 empty] | k1(Lagergren) |  | k2 | IPD |  | Elovich | Time | % Removal |  |  | t half | Qt(mg/g)
Time | λmax(B) | λmax(A) | % Removal | Ce(mg/L) | m(g) | Ci-Ce | Qe(mg/g) | log(Qe-Qt) | log(Qe) | t/Qt | t half | log t | ln t | 0 | 0
0 | 0 | 0 | #DIV/0! | #DIV/0! | 2 | #DIV/0! | #DIV/0! | #DIV/0! | #DIV/0! | #DIV/0! | 0 | #NUM! | #NUM! | 5 | 26.77 |  |  | 2.236068 | 2.677165
5 | 0.254 | 0.186 | 26.77165 | 14.64567 | 2 | 5.354331 | 2.677165 | 0.2385064 | 0.4276752 | 1.867647 | 2.236068 | 0.69897 | 1.609438 | 10 | 33.86 |  |  | 3.162278 | 3.385827
10 | 0.254 | 0.168 | 33.85827 | 13.22835 | 2 | 6.771654 | 3.385827 | 0.009949168 | 0.5296647 | 2.953488 | 3.162278 | 1 | 2.302585 | 15 | 38.58 |  |  | 3.872983 | 3.858268 | 5.477226 | 4.173228
15 | 0.254 | 0.156 | 38.58268 | 12.28346 | 2 | 7.716535 | 3.858268 | -0.2590595 | 0.5863924 | 3.887755 | 3.872983 | 1.176091 | 2.70805 | 20 | 40.55 |  |  | 4.472136 | 4.055118 | 6.324555 | 4.251969
20 | 0.254 | 0.151 | 40.55118 | 11.88976 | 2 | 8.110236 | 4.055118 | -0.4511417 | 0.6080035 | 4.932039 | 4.472136 | 1.30103 | 2.995732 | 30 | 41.73228 |  |  | 5.477226 | 4.173228 | 7.071068 | 4.291339
30 | 0.254 | 0.148 | 41.73228 | 11.65354 | 2 | 8.346457 | 4.173228 | -0.6275084 | 0.6204721 | 7.188679 | 5.477226 | 1.477121 | 3.401197 | 40 | 42.51969 |  |  | 6.324555 | 4.251969 | 7.745967 | 4.330709
40 | 0.254 | 0.146 | 42.51969 | 11.49606 | 2 | 8.503937 | 4.251969 | -0.8040132 | 0.62859 | 9.407407 | 6.324555 | 1.60206 | 3.688879 | 50 | 42.91339 |  |  | 7.071068 | 4.291339 | 9.486833 | 4.370079
50 | 0.254 | 0.145 | 42.91339 | 11.41732 | 2 | 8.582677 | 4.291339 | -0.9293659 | 0.6325928 | 11.65138 | 7.071068 | 1.69897 | 3.912023 | 60 | 43.30709 |  |  | 7.745967 | 4.330709 | 10.95445 | 4.409449
60 | 0.254 | 0.144 | 43.30709 | 11.33858 | 2 | 8.661417 | 4.330709 | -1.106286 | 0.636559 | 13.85455 | 7.745967 | 1.778151 | 4.094345 | 90 | 43.70079 |  |  | 9.486833 | 4.370079
90 | 0.254 | 0.143 | 43.70079 | 11.25984 | 2 | 8.740157 | 4.370079 | -1.409813 | 0.6404893 | 20.59459 | 9.486833 | 1.954243 | 4.49981 | 120 | 44.09449 |  |  | 10.95445 | 4.409449
120 | 0.254 | 0.142 | 44.09449 | 11.1811 | 2 | 8.818898 | 4.409449 | #NUM! | 0.6443843 | 27.21429 | 10.95445 | 2.079181 | 4.787492 | 180 | 44.09449 |  |  | 13.41641 | 4.409449
180 | 0.254 | 0.142 | 44.09449 | 11.1811 | 2 | 8.818898 | 4.409449 | #NUM! | 0.6443843 | 40.82143 | 13.41641 | 2.255273 | 5.192957 | 240 | 44.09449 |  |  | 15.49193 | 4.409449
240 | 0.254 | 0.142 | 44.09449 | 11.1811 | 2 | 8.818898 | 4.409449 | #NUM! | 0.6443843 | 54.42857 | 15.49193 | 2.380211 | 5.480639
1
Time | log(Qe-Qt) | [8 empty] | Time | t/Qt |  |  |  |  | ln t | Qt(mg/g)
5 | 0.2385064 | [8 empty] | 5 | 1.867647 |  |  |  |  | 1.609438 | 2.677165
10 | 0.009949168 | [8 empty] | 10 | 2.953488 |  |  |  |  | 2.302585 | 3.385827
15 | -0.2590595 | [8 empty] | 15 | 3.887755 |  |  |  |  | 2.70805 | 3.858268
20 | -0.4511417 | [8 empty] | 20 | 4.932039 |  |  |  |  | 2.995732 | 4.055118
30 | -0.6275084 | [8 empty] | 30 | 7.188679 |  |  |  |  | 3.401197 | 4.173228
40 | -0.8040132 | [8 empty] | 40 | 9.407407 |  |  |  |  | 3.688879 | 4.251969
50 | -0.9293659 | [8 empty] | 50 | 11.65138 |  |  |  |  | 3.912023 | 4.291339
60 | -1.106286 | [8 empty] | 60 | 13.85455 |  |  |  |  | 4.094345 | 4.330709
90 | -1.409813 | [8 empty] | 90 | 20.59459 |  |  |  |  | 4.49981 | 4.370079
120 | [9 empty] | 120 | 27.21429 |  |  |  |  | 4.787492 | 4.409449
180 | [9 empty] | 180 | 40.82143 |  |  |  |  | 5.192957 | 4.409449
240 | [9 empty] | 240 | 54.42857 |  |  |  |  | 5.480639 | 4.409449
AC2 | BATAC, 0.1g/50mL, 20ppm, pH 1 | [6 empty] | k1(Lagergren) |  | k2 | IPD |  | Elovich |  |  |  |  | IPD
Time | λmax(B) | λmax(A) | % Removal | Ce(mg/L) | m(g) | Ci-Ce | Qe(mg/g) | log(Qe-Qt) | log(Qe) | t/Qt | t half | log t | ln t | Time | % Removal |  |  | t half | Qt(mg/g)
0 | 0 | 0 | #DIV/0! | #DIV/0! | 2 | #DIV/0! | #DIV/0! | #DIV/0! | #DIV/0! | #DIV/0! | 0 | #NUM! | #NUM! | 0 | 0
5 | 0.254 | 0.187 | 26.37795 | 14.72441 | 2 | 5.275591 | 2.637795 | 0.1514326 | 0.4212411 | 1.895522 | 2.236068 | 0.69897 | 1.609438 | 5 | 26.38 |  |  | 2.236068 | 2.637795
10 | 0.254 | 0.175 | 31.10236 | 13.77953 | 2 | 6.220472 | 3.110236 | -0.02467677 | 0.4927934 | 3.21519 | 3.162278 | 1 | 2.302585 | 10 | 31.1 |  |  | 3.162278 | 3.110236
15 | 0.254 | 0.162 | 36.22047 | 12.75591 | 2 | 7.244094 | 3.622047 | -0.3635595 | 0.5589541 | 4.141304 | 3.872983 | 1.176091 | 2.70805 | 15 | 36.22 |  |  | 3.872983 | 3.622047 |  | 5.477226 | 3.858268
20 | 0.254 | 0.157 | 38.18898 | 12.3622 | 2 | 7.637795 | 3.818898 | -0.6268997 | 0.581938 | 5.237113 | 4.472136 | 1.30103 | 2.995732 | 20 | 38.18898 |  |  | 4.472136 | 3.818898 |  | 6.324555 | 3.897638
30 | 0.254 | 0.156 | 38.58268 | 12.28346 | 2 | 7.716535 | 3.858268 | -0.7061244 | 0.5863924 | 7.77551 | 5.477226 | 1.477121 | 3.401197 | 30 | 38.58268 |  |  | 5.477226 | 3.858268 |  | 7.071068 | 3.937008
40 | 0.254 | 0.155 | 38.97638 | 12.20472 | 2 | 7.795276 | 3.897638 | -0.8030996 | 0.5908015 | 10.26263 | 6.324555 | 1.60206 | 3.688879 | 40 | 38.97638 |  |  | 6.324555 | 3.897638 |  | 7.745967 | 3.976378
50 | 0.254 | 0.154 | 39.37008 | 12.12598 | 2 | 7.874016 | 3.937008 | -0.928147 | 0.5951663 | 12.7 | 7.071068 | 1.69897 | 3.912023 | 50 | 39.37008 |  |  | 7.071068 | 3.937008 |  | 9.486833 | 4.015748
60 | 0.254 | 0.153 | 39.76378 | 12.04724 | 2 | 7.952756 | 3.976378 | -1.104456 | 0.5994877 | 15.08911 | 7.745967 | 1.778151 | 4.094345 | 60 | 39.76378 |  |  | 7.745967 | 3.976378 |  | 10.95445 | 4.055118
90 | 0.254 | 0.152 | 40.15748 | 11.9685 | 2 | 8.031496 | 4.015748 | -1.406139 | 0.6037665 | 22.41176 | 9.486833 | 1.954243 | 4.49981 | 90 | 40.15748 |  |  | 9.486833 | 4.015748
120 | 0.254 | 0.151 | 40.55118 | 11.88976 | 2 | 8.110236 | 4.055118 | #NUM! | 0.6080035 | 29.59223 | 10.95445 | 2.079181 | 4.787492 | 120 | 40.55118 |  |  | 10.95445 | 4.055118
180 | 0.254 | 0.151 | 40.55118 | 11.88976 | 2 | 8.110236 | 4.055118 | #NUM! | 0.6080035 | 44.38835 | 13.41641 | 2.255273 | 5.192957 | 180 | 40.55118 |  |  | 13.41641 | 4.055118
240 | 0.254 | 0.151 | 40.55118 | 11.88976 | 2 | 8.110236 | 4.055118 | #NUM! | 0.6080035 | 59.18447 | 15.49193 | 2.380211 | 5.480639 | 240 | 40.55118 |  |  | 15.49193 | 4.055118
k2
Time | log(Qe-Qt) | [8 empty] | Time | t/Qt |  |  |  |  | Elovich
[10 empty] | 0 | 0 |  |  |  |  | ln t | Qt(mg/g)
5 | 0.1514326 | [8 empty] | 5 | 1.895522
10 | -0.02467677 | [8 empty] | 10 | 3.21519 |  |  |  |  | 1.609438 | 2.637795
15 | -0.3635595 | [8 empty] | 15 | 4.141304 |  |  |  |  | 2.302585 | 3.110236
20 | -0.6268997 | [8 empty] | 20 | 5.237113 |  |  |  |  | 2.70805 | 3.622047
30 | -0.7061244 | [8 empty] | 30 | 7.77551 |  |  |  |  | 2.995732 | 3.818898
40 | -0.8030996 | [8 empty] | 40 | 10.26263 |  |  |  |  | 3.401197 | 3.858268
50 | -0.928147 | [8 empty] | 50 | 12.7 |  |  |  |  | 3.688879 | 3.897638
60 | -1.104456 | [8 empty] | 60 | 15.08911 |  |  |  |  | 3.912023 | 3.937008
90 | -1.406139 | [8 empty] | 90 | 22.41176 |  |  |  |  | 4.094345 | 3.976378
120 | [9 empty] | 120 | 29.59223 |  |  |  |  | 4.49981 | 4.015748
180 | [9 empty] | 180 | 44.38835 |  |  |  |  | 4.787492 | 4.055118
240 | [9 empty] | 240 | 59.18447 |  |  |  |  | 5.192957 | 4.055118
[16 empty] | 5.480639 | 4.055118
AC3 | WATAC, 0.1g/50mL, 20ppm, pH 1 | [6 empty] | k1(Lagergren) |  | k2 | IPD |  | Elovich |  |  |  |  | IPD
Time | λmax(B) | λmax(A) | % Removal | Ce(mg/L) | m(g) | Ci-Ce | Qe(mg/g) | log(Qe-Qt) | log(Qe) | t/Qt | t half | log t | ln t | Time | % Removal |  |  | t half | Qt(mg/g)
0 | 0 | 0 | #DIV/0! | #DIV/0! | 2 | #DIV/0! | #DIV/0! | #DIV/0! | #DIV/0! | #DIV/0! | 0 | #NUM! | #NUM! | 0 | 0
5 | 0.254 | 0.178 | 29.92126 | 14.01575 | 2 | 5.984252 | 2.992126 | 0.7992629 | 0.4759799 | 1.671053 | 2.236068 | 0.69897 | 1.609438 | 5 | 29.92126 |  |  | 2.236068 | 6.496063
10 | 0.254 | 0.125 | 50.7874 | 4.92126 | 2 | 15.07874 | 7.53937 | 0.2434424 | 0.8773351 | 1.326371 | 3.162278 | 1 | 2.302585 | 10 | 50.7874 |  |  | 3.162278 | 7.53937
15 | 0.254 | 0.076 | 70.07874 | 2.992126 | 2 | 17.00787 | 8.503937 | -0.1039905 | 0.92962 | 1.763889 | 3.872983 | 1.176091 | 2.70805 | 15 | 70.07874 |  |  | 3.872983 | 8.503937 | 4.472136 | 8.996063
20 | 0.254 | 0.051 | 79.92126 | 2.007874 | 2 | 17.99213 | 8.996063 | -0.5302707 | 0.9540525 | 2.223195 | 4.472136 | 1.30103 | 2.995732 | 20 | 79.92126 |  |  | 4.472136 | 8.996063 | 5.477226 | 9.114173
30 | 0.254 | 0.045 | 82.28346 | 1.771654 | 2 | 18.22835 | 9.114173 | -0.752452 | 0.9597173 | 3.291577 | 5.477226 | 1.477121 | 3.401197 | 30 | 82.28346 |  |  | 5.477226 | 9.114173 | 6.324555 | 9.192913
40 | 0.254 | 0.041 | 83.85827 | 1.614173 | 2 | 18.38583 | 9.192913 | -1.00839 | 0.9634532 | 4.351178 | 6.324555 | 1.60206 | 3.688879 | 40 | 83.85827 |  |  | 6.324555 | 9.192913 | 7.071068 | 9.251969
50 | 0.254 | 0.038 | 85.03937 | 1.496063 | 2 | 18.50394 | 9.251969 | -1.408585 | 0.9662341 | 5.404255 | 7.071068 | 1.69897 | 3.912023 | 50 | 85.03937 |  |  | 7.071068 | 9.251969 | 7.745967 | 9.271654
60 | 0.254 | 0.037 | 85.43307 | 1.456693 | 2 | 18.54331 | 9.271654 | -1.713399 | 0.9671572 | 6.471338 | 7.745967 | 1.778151 | 4.094345 | 60 | 85.43307 |  |  | 7.745967 | 9.271654
90 | 0.254 | 0.036 | 85.82677 | 1.417323 | 2 | 18.58268 | 9.291339 |  | 0.9680783 | 9.686441 | 9.486833 | 1.954243 | 4.49981 | 90 | 85.82677 |  |  | 9.486833 | 9.291339
120 | 0.254 | 0.036 | 85.82677 | 1.417323 | 2 | 18.58268 | 9.291339 |  | 0.9680783 | 12.91525 | 10.95445 | 2.079181 | 4.787492 | 120 | 85.82677 |  |  | 10.95445 | 9.291339
180 | 0.254 | 0.036 | 85.82677 | 1.417323 | 2 | 18.58268 | 9.291339 |  | 0.9680783 | 19.37288 | 13.41641 | 2.255273 | 5.192957 | 180 | 85.82677 |  |  | 13.41641 | 9.291339
240 | 0.254 | 0.036 | 85.82677 | 1.417323 | 2 | 18.58268 | 9.291339 |  | 0.9680783 | 25.83051 | 15.49193 | 2.380211 | 5.480639 | 240 | 85.82677 |  |  | 15.49193 | 9.291339
[11 empty] | k2 |  |  |  |  | Elovich
Time | log(Qe-Qt) | [8 empty] | Time | t/Qt |  |  |  |  | ln t | Qt(mg/g)
5 | 0.446372 | [8 empty] | 5 | 0.769697 |  |  |  |  | 1.609438 | 6.496063
10 | 0.2434424 | [8 empty] | 10 | 1.326371 |  |  |  |  | 2.302585 | 7.53937
15 | -0.1039905 | [8 empty] | 15 | 1.763889 |  |  |  |  | 2.70805 | 8.503937
20 | -0.5302707 | [8 empty] | 20 | 2.223195 |  |  |  |  | 2.995732 | 8.996063
30 | -0.752452 | [8 empty] | 30 | 3.291577 |  |  |  |  | 3.401197 | 9.114173
40 | -1.00839 | [8 empty] | 40 | 4.351178 |  |  |  |  | 3.688879 | 9.192913
50 | -1.408585 | [8 empty] | 50 | 5.404255 |  |  |  |  | 3.912023 | 9.251969
60 | -1.713399 | [8 empty] | 60 | 6.471338 |  |  |  |  | 4.094345 | 9.271654
90 | [9 empty] | 90 | 9.686441 |  |  |  |  | 4.49981 | 9.291339
120 | [9 empty] | 120 | 12.91525 |  |  |  |  | 4.787492 | 9.291339
180 | [9 empty] | 180 | 19.37288 |  |  |  |  | 5.192957 | 9.291339
240 | [9 empty] | 240 | 25.83051 |  |  |  |  | 5.480639 | 9.291339
Note on I1: Author: lagergon first order rate constant, k1=2.994x10p-2(from solp), Qe=0.2032(from intercept), R2= 0.923
Note on K1: Author: Pseudo secon order rate constant k2=0.45 (from intercept), Qe=2.217(from slop) R2 = 1
Note on L1: Author: k = 0.053 (from slop), c=1.482 (from intercept), R2 = 0.571
Note on N1: Author: ELOVICH MODEL Beta=3.358 alpha=5.5267 R2 =0.975
Note on I36: Author: lagergon first order rate constant, k1=2.303x10p-2(from solp), Qe=0.984(from intercept), R2= 0.931
Note on K36: Author: Pseudo secon order rate constant k2=5.78x10p-2 (from intercept), Qe=2.433(from slop) R2 = 0.998
Note on L36: Author: k = 0.053 (from slop), c=1.482 (from intercept), R2 = 0.571
Note on N36: Author: ELOVICH MODEL Beta=3.358 alpha=5.5267 R2 =0.975
Note on Z36: Author: k = 0.053 (from slop), c=1.482 (from intercept), R2 = 0.571
Note on L51: Author: Pseudo secon order rate constant k2=5.78x10p-2 (from intercept), Qe=2.433(from slop) R2 = 0.998
Note on U52: Author: ELOVICH MODEL Beta=3.358 alpha=5.5267 R2 =0.975
Note on I71: Author: lagergon first order rate constant, k1=2.303x10p-2(from solp), Qe=0.984(from intercept), R2= 0.931
Note on K71: Author: Pseudo secon order rate constant k2=5.78x10p-2 (from intercept), Qe=2.433(from slop) R2 = 0.998
Note on L71: Author: k = 0.053 (from slop), c=1.482 (from intercept), R2 = 0.571
Note on N71: Author: ELOVICH MODEL Beta=3.358 alpha=5.5267 R2 =0.975
Note on Z71: Author: k = 0.053 (from slop), c=1.482 (from intercept), R2 = 0.571
Note on L87: Author: Pseudo secon order rate constant k2=5.78x10p-2 (from intercept), Qe=2.433(from slop) R2 = 0.998
Note on U87: Author: ELOVICH MODEL Beta=3.358 alpha=5.5267 R2 =0.975